## Sheet1
Level | Color | Oxide Thickness | Total Etch Time | A Etched (A)
1 | Bluish Green | 5000 | 0 | 0
2 | Blue Violoet | 4800 | 25 | 200
3 | Red Violoet | 4650 | 50 | 350
4 | Light Orange | 4120 | 75 | 880
5 | Green Yellow | 3750 | 100 | 1250
6 | Yellow Green | 3650 | 125 | 1350
7 | Blue - Blue Green | 3250 | 150 | 1750